## 6A01_demo_dataset
ID | Alloy | Temper | Process | Joint / Other material | Thickness_6A01_mm | Filler | Filler_diameter_mm | Laser_power_kW | Arc_current_A | Wire_feed_m_min | Welding_speed_m_min | Gap_mm | Shielding_gas | Tensile_strength_MPa | Fatigue_strength_MPa | Weld_depth_mm | Other_outcome | Data_type | Source_DOI_or_URL | Notes
1 | 6A01 | T5 | MIG | 6A01/6A01 |  | ER5356 | [7 empty] | 210.3 | 61.7 |  | Joint efficiency ≈76.5%; fracture at minimum-hardness HAZ | Paper: measured | https://doi.org/10.1016/j.msea.2018.12.080 | Paper states welding parameters are in Table 2, but searchable text did not expose the table values; kept unknown rather than guessed.
2 | 6A01 | T5 | Laser-MIG hybrid | 6A01/6A01 | 3 | ER5356 | [7 empty] | 197.5 | 93.5 |  | HAZ width ≈1.5 mm; fracture in weld; ductile tensile fracture | Paper: measured | https://doi.org/10.11896/cldb.21110142 | Representative joint performance reported by the paper; process-variable table should be extracted from full PDF before ML training.
3 | 6A01 | T5 | Laser-CMT hybrid welding-brazing | SUS301L-DLT stainless steel | 2.5 | ER5183 | 1.2 | 2 |  | 4.5 | 1.2 |  |  | 188.7 |  |  | ≈77.1% of Al base-metal strength; fracture along IMC layer | Paper: measured optimum | https://doi.org/10.3390/ma12223651 | Best reported combination: wire feed 4.5 m/min, laser 2.0 kW, welding speed 1.2 m/min.
4 | 6A01 |  | Fiber laser welding | 5454-H24 butt-lap | 6 |  |  | 4.2 | [8 empty] | Dataset used high-speed imaging to predict keyhole-induced pore defects | Paper: experiment/dataset setting | https://doi.org/10.3390/ma17133270 | 6A01 sheet 6 mm; 5454-H24 sheet 3 mm; laser beam diameter 300 μm; fixed laser power 4200 W.
5 | 6A01 |  | Laser-MIG hybrid | Bottom-locking 6A01 joint | 3 | ER5356 | [5 empty] | 0 |  |  |  | 3.84 | Gap-free condition; higher heat flux and deeper weld | Paper: measured/model validation | https://doi.org/10.1016/j.ijthermalsci.2025.109785 | Upper butt and lower locking parts both 3 mm. Same welding settings were used across gap cases.
6 | 6A01 |  | Laser-MIG hybrid | Bottom-locking 6A01 joint | 3 | ER5356 | [5 empty] | 0.8 |  |  |  | 2.93 | Penetration fell below 3 mm design requirement | Paper: measured/model validation | https://doi.org/10.1016/j.ijthermalsci.2025.109785 | Horizontal gap increased from 0 to 0.8 mm; weld depth dropped from 3.84 to 2.93 mm.
7 | 6A01 | T5 | Laser-CMT + mechanical vibration | 6A01/6A01 | 3 | ER5356 | 1.2 | 3 | 159 |  | 3 |  | High-purity Ar, 20 L/min |  |  |  | Mechanical vibration markedly reduced internal porosity by X-ray inspection | Patent: example | https://patents.google.com/patent/CN110293321A/zh | Heat-source spacing 3 mm; defocus 0 mm. Useful as auxiliary evidence, but patent data should be tagged separately from peer-reviewed data.

## README
6A01 Welding Demo Dataset
Purpose | Small proof-of-concept dataset extracted from published papers/patent; intended to show a schema for the welding recommendation Agent.
Important | Blank cells mean the searched/publicly exposed text did not provide that value. No missing parameter was guessed.
ML caution | Rows are heterogeneous (MIG, laser-MIG, laser-CMT, dissimilar-metal, bottom-locking). Do not train a predictive model on these 7 rows directly.
Recommended next step | Expand each paper into experiment-level rows from full tables/figures, add units and evidence grade, then separate training subsets by process.
Suggested target columns | Tensile strength, fatigue strength, hardness minimum, porosity, penetration, weld width, defect label.